## CFCHS-secpropsdimsprops-EC3(UKN
Eurocode 3 (in accordance with the UK National Annex) (BS EN 10219-2: 2006)
Cold Formed Circular Hollow Sections, Section properties
Dimensions & properties
Section designation |  |  | Dimensions and properties
Outside diameter | Thickness |  | Mass per metre | Area of section | Ratio for local buckling | Second moment of area | Radius of gyration | Elastic modulus | Plastic modulus | Torsional constants |  | Surface area
[12 empty] | Per metre | Per tonne
d | t |  |  | A | d/t | I | i | Wel | Wpl | IT | Wt
mm | mm |  | kg/m | cm2 |  | cm4 | cm | cm3 | cm3 | cm4 | cm3 | m2 | m2
33.7 | 3.0 |  | 2.27 | 2.89 | 11.2 | 3.44 | 1.09 | 2.04 | 2.84 | 6.88 | 4.08 | 0.106 | 46.7
42.4 | 3.0 |  | 2.91 | 3.71 | 14.1 | 7.25 | 1.40 | 3.42 | 4.67 | 14.5 | 6.84 | 0.133 | 45.7
48.3 | 3.0 |  | 3.35 | 4.27 | 16.1 | 11.0 | 1.61 | 4.55 | 6.17 | 22.0 | 9.11 | 0.152 | 45.4
| 4.0 | # | 4.37 | 5.57 | 12.1 | 13.8 | 1.57 | 5.70 | 7.87 | 27.5 | 11.4 | 0.152 | 34.8
60.3 | 3.0 | # | 4.24 | 5.40 | 20.1 | 22.2 | 2.03 | 7.37 | 9.86 | 44.4 | 14.7 | 0.189 | 44.6
| 4.0 |  | 5.55 | 7.07 | 15.1 | 28.2 | 2.00 | 9.34 | 12.7 | 56.3 | 18.7 | 0.189 | 34.1
76.1 | 3.0 |  | 5.41 | 6.89 | 25.4 | 46.1 | 2.59 | 12.1 | 16.0 | 92.2 | 24.2 | 0.239 | 44.2
| 4.0 |  | 7.11 | 9.06 | 19.0 | 59.1 | 2.55 | 15.5 | 20.8 | 118 | 31.0 | 0.239 | 33.6
88.9 | 3.0 |  | 6.36 | 8.10 | 29.6 | 74.8 | 3.04 | 16.8 | 22.1 | 150 | 33.6 | 0.279 | 43.9
| 3.5 | # | 7.37 | 9.39 | 25.4 | 85.7 | 3.02 | 19.3 | 25.5 | 171 | 38.6 | 0.279 | 37.9
| 4.0 |  | 8.38 | 10.7 | 22.2 | 96.3 | 3.00 | 21.7 | 28.9 | 193 | 43.3 | 0.279 | 33.3
| 5.0 |  | 10.3 | 13.2 | 17.8 | 116 | 2.97 | 26.2 | 35.2 | 233 | 52.4 | 0.279 | 27.1
| 6.3 |  | 12.8 | 16.3 | 14.1 | 140 | 2.93 | 31.5 | 43.1 | 280 | 63.1 | 0.279 | 21.8
114.3 | 3.0 | # | 8.23 | 10.5 | 38.1 | 163 | 3.94 | 28.4 | 37.2 | 325 | 56.9 | 0.359 | 43.6
| 3.5 |  | 9.56 | 12.2 | 32.7 | 187 | 3.92 | 32.7 | 43.0 | 374 | 65.5 | 0.359 | 37.6
| 4.0 | # | 10.9 | 13.9 | 28.6 | 211 | 3.90 | 36.9 | 48.7 | 422 | 73.9 | 0.359 | 32.9
| 5.0 |  | 13.5 | 17.2 | 22.9 | 257 | 3.87 | 45.0 | 59.8 | 514 | 89.9 | 0.359 | 26.6
| 6.0 |  | 16.0 | 20.4 | 19.1 | 300 | 3.83 | 52.5 | 70.4 | 600 | 105 | 0.359 | 22.4
| 6.3 |  | 16.8 | 21.4 | 18.1 | 313 | 3.82 | 54.7 | 73.6 | 625 | 109 | 0.359 | 21.4
139.7 | 3.0 | # | 10.1 | 12.9 | 46.6 | 301 | 4.83 | 43.1 | 56.1 | 602 | 86.2 | 0.439 | 43.5
| 4.0 | # | 13.4 | 17.1 | 34.9 | 393 | 4.80 | 56.2 | 73.7 | 786 | 112 | 0.439 | 32.8
| 5.0 |  | 16.6 | 21.2 | 27.9 | 481 | 4.77 | 68.8 | 90.8 | 961 | 138 | 0.439 | 26.4
| 6.0 |  | 19.8 | 25.2 | 23.3 | 564 | 4.73 | 80.8 | 107 | 1130 | 162 | 0.439 | 22.2
| 6.3 | # | 20.7 | 26.4 | 22.2 | 589 | 4.72 | 84.3 | 112 | 1180 | 169 | 0.439 | 21.2
| 8.0 |  | 26.0 | 33.1 | 17.5 | 720 | 4.66 | 103 | 139 | 1440 | 206 | 0.439 | 16.9
| 10.0 |  | 32.0 | 40.7 | 14.0 | 862 | 4.60 | 123 | 169 | 1720 | 247 | 0.439 | 13.7
168.3 | 4.0 |  | 16.2 | 20.6 | 42.1 | 697 | 5.81 | 82.8 | 108 | 1390 | 166 | 0.529 | 32.7
| 4.5 | # | 18.2 | 23.2 | 37.4 | 777 | 5.79 | 92.4 | 121 | 1550 | 185 | 0.529 | 29.1
| 5.0 |  | 20.1 | 25.7 | 33.7 | 856 | 5.78 | 102 | 133 | 1710 | 203 | 0.529 | 26.3
| 6.0 |  | 24.0 | 30.6 | 28.1 | 1010 | 5.74 | 120 | 158 | 2020 | 240 | 0.529 | 22.0
| 6.3 |  | 25.2 | 32.1 | 26.7 | 1050 | 5.73 | 125 | 165 | 2110 | 250 | 0.529 | 21.0
| 8.0 |  | 31.6 | 40.3 | 21.0 | 1300 | 5.67 | 154 | 206 | 2600 | 308 | 0.529 | 16.7
| 10.0 |  | 39.0 | 49.7 | 16.8 | 1560 | 5.61 | 186 | 251 | 3130 | 372 | 0.529 | 13.6
| 12.5 |  | 48.0 | 61.2 | 13.5 | 1870 | 5.53 | 222 | 304 | 3740 | 444 | 0.529 | 11.0
193.7 | 4.0 | # | 18.7 | 23.8 | 48.4 | 1070 | 6.71 | 111 | 144 | 2150 | 222 | 0.609 | 32.6
| 4.5 | # | 21.0 | 26.7 | 43.0 | 1200 | 6.69 | 124 | 161 | 2400 | 247 | 0.609 | 29.0
| 5.0 |  | 23.3 | 29.6 | 38.7 | 1320 | 6.67 | 136 | 178 | 2640 | 273 | 0.609 | 26.1
| 6.0 |  | 27.8 | 35.4 | 32.3 | 1560 | 6.64 | 161 | 211 | 3120 | 322 | 0.609 | 21.9
| 6.3 |  | 29.1 | 37.1 | 30.7 | 1630 | 6.63 | 168 | 221 | 3260 | 337 | 0.609 | 20.9
| 8.0 |  | 36.6 | 46.7 | 24.2 | 2020 | 6.57 | 208 | 276 | 4030 | 416 | 0.609 | 16.6
| 10.0 |  | 45.3 | 57.7 | 19.4 | 2440 | 6.50 | 252 | 338 | 4880 | 504 | 0.609 | 13.4
| 12.5 |  | 55.9 | 71.2 | 15.5 | 2930 | 6.42 | 303 | 411 | 5870 | 606 | 0.609 | 10.9
219.1 | 4.5 | # | 23.8 | 30.3 | 48.7 | 1750 | 7.59 | 159 | 207 | 3490 | 319 | 0.688 | 28.9
| 5.0 |  | 26.4 | 33.6 | 43.8 | 1930 | 7.57 | 176 | 229 | 3860 | 352 | 0.688 | 26.1
| 6.0 |  | 31.5 | 40.2 | 36.5 | 2280 | 7.54 | 208 | 273 | 4560 | 417 | 0.688 | 21.8
| 6.3 |  | 33.1 | 42.1 | 34.8 | 2390 | 7.53 | 218 | 285 | 4770 | 436 | 0.688 | 20.8
| 8.0 |  | 41.6 | 53.1 | 27.4 | 2960 | 7.47 | 270 | 357 | 5920 | 540 | 0.688 | 16.5
| 10.0 |  | 51.6 | 65.7 | 21.9 | 3600 | 7.40 | 328 | 438 | 7200 | 657 | 0.688 | 13.3
| 12.0 | # | 61.3 | 78.1 | 18.3 | 4200 | 7.33 | 383 | 515 | 8400 | 767 | 0.688 | 11.2
| 12.5 |  | 63.7 | 81.1 | 17.5 | 4340 | 7.32 | 397 | 534 | 8690 | 793 | 0.688 | 10.8
| 16.0 |  | 80.1 | 102 | 13.7 | 5300 | 7.20 | 483 | 661 | 10600 | 967 | 0.688 | 8.59
244.5 | 5.0 | # | 29.5 | 37.6 | 48.9 | 2700 | 8.47 | 221 | 287 | 5400 | 441 | 0.768 | 26.0
| 6.0 |  | 35.3 | 45.0 | 40.8 | 3200 | 8.43 | 262 | 341 | 6400 | 523 | 0.768 | 21.8
| 6.3 |  | 37.0 | 47.1 | 38.8 | 3350 | 8.42 | 274 | 358 | 6690 | 547 | 0.768 | 20.8
| 8.0 |  | 46.7 | 59.4 | 30.6 | 4160 | 8.37 | 340 | 448 | 8320 | 681 | 0.768 | 16.4
| 10.0 |  | 57.8 | 73.7 | 24.5 | 5070 | 8.30 | 415 | 550 | 10100 | 830 | 0.768 | 13.3
| 12.0 | # | 68.8 | 87.7 | 20.4 | 5940 | 8.23 | 486 | 649 | 11900 | 972 | 0.768 | 11.2
| 12.5 |  | 71.5 | 91.1 | 19.6 | 6150 | 8.21 | 503 | 673 | 12300 | 1010 | 0.768 | 10.7
| 16.0 | # | 90.2 | 115 | 15.3 | 7530 | 8.10 | 616 | 837 | 15100 | 1230 | 0.768 | 8.51
273.0 | 4.0 | # | 26.5 | 33.8 | 68.3 | 3060 | 9.51 | 224 | 289 | 6120 | 448 | 0.858 | 32.4
| 4.5 | # | 29.8 | 38.0 | 60.7 | 3420 | 9.49 | 251 | 324 | 6840 | 501 | 0.858 | 28.8
| 5.0 | # | 33.0 | 42.1 | 54.6 | 3780 | 9.48 | 277 | 359 | 7560 | 554 | 0.858 | 26.0
| 6.0 |  | 39.5 | 50.3 | 45.5 | 4490 | 9.44 | 329 | 428 | 8970 | 657 | 0.858 | 21.7
| 6.3 |  | 41.4 | 52.8 | 43.3 | 4700 | 9.43 | 344 | 448 | 9390 | 688 | 0.858 | 20.7
| 8.0 |  | 52.3 | 66.6 | 34.1 | 5850 | 9.37 | 429 | 562 | 11700 | 857 | 0.858 | 16.4
| 10.0 |  | 64.9 | 82.6 | 27.3 | 7150 | 9.31 | 524 | 692 | 14300 | 1050 | 0.858 | 13.2
| 12.0 | # | 77.2 | 98.4 | 22.8 | 8400 | 9.24 | 615 | 818 | 16800 | 1230 | 0.858 | 11.1
| 12.5 |  | 80.3 | 102 | 21.8 | 8700 | 9.22 | 637 | 849 | 17400 | 1270 | 0.858 | 10.7
| 16.0 |  | 101 | 129 | 17.1 | 10700 | 9.10 | 784 | 1060 | 21400 | 1570 | 0.858 | 8.50
323.9 | 5.0 | # | 39.3 | 50.1 | 64.8 | 6370 | 11.3 | 393 | 509 | 12700 | 787 | 1.02 | 26.0
| 6.0 |  | 47.0 | 59.9 | 54.0 | 7570 | 11.2 | 468 | 606 | 15100 | 935 | 1.02 | 21.7
| 6.3 | # | 49.3 | 62.9 | 51.4 | 7930 | 11.2 | 490 | 636 | 15900 | 979 | 1.02 | 20.7
| 8.0 |  | 62.3 | 79.4 | 40.5 | 9910 | 11.2 | 612 | 799 | 19800 | 1220 | 1.02 | 16.4
| 10.0 |  | 77.4 | 98.6 | 32.4 | 12200 | 11.1 | 751 | 986 | 24300 | 1500 | 1.02 | 13.2
| 12.0 | # | 92.3 | 118 | 27.0 | 14300 | 11.0 | 884 | 1170 | 28600 | 1770 | 1.02 | 11.1
| 12.5 |  | 96.0 | 122 | 25.9 | 14800 | 11.0 | 917 | 1210 | 29700 | 1830 | 1.02 | 10.6
| 16.0 |  | 121 | 155 | 20.2 | 18400 | 10.9 | 1140 | 1520 | 36800 | 2270 | 1.02 | 8.43
355.6 | 5.0 | # | 43.2 | 55.1 | 71.1 | 8460 | 12.4 | 476 | 615 | 16900 | 952 | 1.12 | 25.9
| 6.0 |  | 51.7 | 65.9 | 59.3 | 10100 | 12.4 | 566 | 733 | 20100 | 1130 | 1.12 | 21.7
| 6.3 | # | 54.3 | 69.1 | 56.4 | 10500 | 12.4 | 593 | 769 | 21100 | 1190 | 1.12 | 20.6
| 8.0 |  | 68.6 | 87.4 | 44.5 | 13200 | 12.3 | 742 | 967 | 26400 | 1480 | 1.12 | 16.3
| 10.0 |  | 85.2 | 109 | 35.6 | 16200 | 12.2 | 912 | 1200 | 32400 | 1820 | 1.12 | 13.1
| 12.0 | # | 102 | 130 | 29.6 | 19100 | 12.2 | 1080 | 1420 | 38300 | 2150 | 1.12 | 11.0
| 12.5 |  | 106 | 135 | 28.4 | 19900 | 12.1 | 1120 | 1470 | 39700 | 2230 | 1.12 | 10.6
| 16.0 | # | 134 | 171 | 22.2 | 24700 | 12.0 | 1390 | 1850 | 49300 | 2770 | 1.12 | 8.36
406.4 | 6.0 | # | 59.2 | 75.5 | 67.7 | 15100 | 14.2 | 745 | 962 | 30300 | 1490 | 1.28 | 21.6
| 6.3 | # | 62.2 | 79.2 | 64.5 | 15800 | 14.1 | 780 | 1010 | 31700 | 1560 | 1.28 | 20.6
| 8.0 |  | 78.6 | 100 | 50.8 | 19900 | 14.1 | 978 | 1270 | 39700 | 1960 | 1.28 | 16.3
| 10.0 |  | 97.8 | 125 | 40.6 | 24500 | 14.0 | 1200 | 1570 | 49000 | 2410 | 1.28 | 13.1
| 12.0 | # | 117 | 149 | 33.9 | 28900 | 14.0 | 1420 | 1870 | 57900 | 2850 | 1.28 | 10.9
| 12.5 |  | 121 | 155 | 32.5 | 30000 | 13.9 | 1480 | 1940 | 60100 | 2960 | 1.28 | 10.6
| 16.0 |  | 154 | 196 | 25.4 | 37400 | 13.8 | 1840 | 2440 | 74900 | 3690 | 1.28 | 8.31
457.0 | 6.0 | # | 66.7 | 85.0 | 76.2 | 21600 | 15.9 | 946 | 1220 | 43200 | 1890 | 1.44 | 21.6
| 6.3 | # | 70.0 | 89.2 | 72.5 | 22700 | 15.9 | 991 | 1280 | 45300 | 1980 | 1.44 | 20.6
| 8.0 |  | 88.6 | 113 | 57.1 | 28400 | 15.9 | 1240 | 1610 | 56900 | 2490 | 1.44 | 16.3
| 10.0 |  | 110 | 140 | 45.7 | 35100 | 15.8 | 1540 | 2000 | 70200 | 3070 | 1.44 | 13.1
| 12.0 | # | 132 | 168 | 38.1 | 41600 | 15.7 | 1820 | 2380 | 83100 | 3640 | 1.44 | 10.9
| 12.5 |  | 137 | 175 | 36.6 | 43100 | 15.7 | 1890 | 2470 | 86300 | 3780 | 1.44 | 10.5
| 16.0 | # | 174 | 222 | 28.6 | 54000 | 15.6 | 2360 | 3110 | 108000 | 4720 | 1.44 | 8.28
508.0 | 6.0 | # | 74.3 | 94.6 | 84.7 | 29800 | 17.7 | 1170 | 1510 | 59600 | 2350 | 1.60 | 21.5
| 6.3 | # | 77.9 | 99.3 | 80.6 | 31200 | 17.7 | 1230 | 1590 | 62500 | 2460 | 1.60 | 20.5
| 8.0 | # | 98.6 | 126 | 63.5 | 39300 | 17.7 | 1550 | 2000 | 78600 | 3090 | 1.60 | 16.2
| 10.0 |  | 123 | 156 | 50.8 | 48500 | 17.6 | 1910 | 2480 | 97000 | 3820 | 1.60 | 13.0
| 12.0 | # | 147 | 187 | 42.3 | 57500 | 17.5 | 2260 | 2950 | 115000 | 4530 | 1.60 | 10.9
| 12.5 |  | 153 | 195 | 40.6 | 59800 | 17.5 | 2350 | 3070 | 120000 | 4700 | 1.60 | 10.5
| 16.0 | # | 194 | 247 | 31.8 | 74900 | 17.4 | 2950 | 3870 | 150000 | 5900 | 1.60 | 8.25
# Check availability
This data was downloaded from the Steel for Life Blue Book website (https://www.steelforlifebluebook.co.uk/cfchs/ec3-ukna/section-properties-dimensions-properties/) on 10/08/2017 at 13:22:55
© 2017, SCI. This data is subject to the same terms as defined by the Steel for Life Blue Book website (https://www.steelforlifebluebook.co.uk/about/)